## 4303.5
WELDING BREAK AT SPIRALING(BID 141KM SF 4X)-WELDING MACHINE BS13-11 (WSP18)
| Length | Weld Ref | Weld No | Series | Bobbin | Loading | Status | Remarks
| 3635.6 | N-5 | 33 | 13 | 014 | L8B2 | Not reachable | * The weld has been laid on pipe * Distance between weld crack is 667.9m
| 3773.7 | N-4 | 34 | 13 | 005 | L8B1 | Not reachable | * The weld has been laid on pipe * Distance between weld crack is 529.8m
| 3429.4 | N-3 | 35 | 13 | 014 | L8B2 | Not reachable | * The weld has been laid on pipe * Distance between weld crack is 874.1m
| 3542.7 | N-2 | 36 | 13 | 005 | L8B1 | Not reachable | * The weld has been laid on pipe * Distance between weld crack is 760.8m
| 4195.5 | N-1 | 37 | 13 | 013 | L9B2 | Not reachable | * The weld has been laid on pipe * Distance between weld crack is 108m
| 4303.5 | N | 38 | 13 | 016 | L9B1 | Failed | * Welding break during spiraling at length 4303.5m-Laying point
| 3964.2 | N+1 | 39 | 13 | 013 | L9B2 | Not reachable | * The weld has been laid on pipe * Distance between weld crack is 339.3m
| 4077.2 | N+2 | 40 | 13 | 016 | L9B1 | Not reachable | * The weld has been laid on pipe * Distance between weld crack is 226.3m
4 | 4718 | N+3 | 41 | 13 | 004 | L10B2 | On Bobbin | * To be rectrive done befofe laying * To perfrom tensile test - Result is passed * Result value is 616.2mpa (Spec 530mpa)
2 | 4496 | N+4 | 42 | 13 | 004 | L10B2 | On Bobbin | * To be rectrive done befofe laying * To perfrom tensile test - Result is passed * Result value is 602.2mpa (Spec 530mpa)
5 | 4881 | N+5 | 43 | 13 | 010 | L10B1 | On Bobbin | * Depend on result weld 42-13 - Result passed '* To be monitor during laid on pipe
3 | 4600 | N+6 | 44 | 13 | 010 | L10B1 | On Bobbin | * Depend on result weld 42-13 - Result passed '* To be monitor during laid on pipe
1 | 4384 | N+7 | 2 | 14 | 010 | L10B1 | On Bobbin | * To be monitor during laid on pipe