## 277.7m
WELDING BREAK AT SPIRALING(BID 141KM SF 5X)-WELDING MACHINE BS13-11 (WSP18)
Length | Weld Ref | Weld No | Series | Bobbin | Loading | Status | Remarks
N/A | N-6 | 06 | 14 | N/A | N/A | Passed | Sample End of order
N/A | N-5 | 07 | 14 | N/A | N/A | Passed | Sample End of order
N/A | N-4 | 08 | 14 | N/A | N/A | Passed | Sample End of order
514.1m | N-3 | 09 | 14 | 014 | L2B1 | Passed | Visual inspection Passed
506m | N-2 | 10 | 14 | 003 | L2B2 | Passed | Visual inspection Passed
285.2m | N-1 | 11 | 14 | 014 | L2B1 | Passed | * To be rectrive done befofe laying - Done * To perfrom tensile test - Result is passed * Result is xxxmpa (spec 530mpa)
277.7m | N | 01 | 15 | 003 | L2B2 | Failed | * Welding break during spiraling at length 1378.4m-Laying point
107.9m | N+1 | 02 | 15 | 014 | L2B1 | Not reachable | Visual inspection Passed
52.8m | N+2 | 03 | 15 | 003 | L2B2 | Not reachable | Visual inspection Passed
835.5 | N+3 | 04 | 15 | 013 | L3B2 | Passed | * To be rectrive done befofe laying - Done * To perfrom tensile test - Result is passed * Result is xxxmpa (spec 530mpa)
886.8 | N+4 | 05 | 15 | 005 | L3B1 | Passed | Visual inspection Passed
620.3 | N+5 | 06 | 15 | 013 | L3B2 | Passed | * Retrived 06-15 weld tensile test passed * REPLACE WELD (08-08 BS13-12) break during spiraling at length 620.3m-Laying point * Replace weld 10-08
684.5 | N+6 | 07 | 15 | 005 | L3B1 | Passed | Visual inspection Passed

## 1378.4
WELDING BREAK AT SPIRALING(BID 141KM SF 5X)-WELDING MACHINE BS13-11 (WSP18)
| Length | Weld Ref | Weld No | Series | Bobbin | Loading | Status | Remarks
| 620.3 | N-5 | 06 | 15 | 014 | L3B2 | Not reachable | * Replace weld (10-8) due to weld crack 1-15
| 684.5 | N-4 | 07 | 15 | 003 | L3B1 | Not reachable | * The weld has been laid on pipe * Distance between weld crack is 693.9m
| N/A | N-3 | 08 | 15 | N/A | N/A | N/A | * Weld out of duration during winding
2 | 1442.6 | N-2 | 09 | 15 | 009 | L4B1 | On Bobbin | * Depend on result weld 10-15 - Result passed '* To be monitor during laid on pipe
1 | 1426 | N-1 | 10 | 15 | 016 | L4B2 | On Bobbin | * To be rectrive done befofe laying - Done * To perfrom tensile test - Result is passed * Result is 613mpa (spec 530mpa)
| 1378.4 | N | 11 | 15 | 016 | L4B2 | Failed | * Welding break during spiraling at length 1378.4m-Laying point
| 1216.5 | N+1 | 12 | 15 | 009 | L4B1 | Not reachable | * The weld has been laid on pipe * Distance between weld crack is 161.9m
| N/A | N+2 | 13 | 15 | N/A | N/A | N/A | * Weld out of duration during winding
| 1151.3 | N+3 | 14 | 15 | 016 | L4B2 | Not reachable | * The weld has been laid on pipe * Distance between weld crack is 227.1m
6 | 1972 | N+4 | 15 | 15 | 004 | L5B1 | PASSED | * To be rectrive done befofe laying - Done * To perfrom tensile test - Result is passed * Result is 665.5mpa (spec 530mpa) * Elongation 9% (spec 5%)
4 | 1745 | N+5 | 16 | 15 | 004 | L5B1 | PASSED | * To be rectrive done befofe laying - Done * To perfrom tensile test - Result is passed * Result is 598.5mpa (spec 530mpa) * Elongation 13% (spec 5%)
3 | 1533 | N+6 | 17 | 15 | 004 | L5B1 | PASSED | * To be rectrive done befofe laying - Done * To perfrom tensile test - Result is passed * Result is 624mpa (spec 530mpa) * Elongation 12% (spec 5%)
5 | 1797 | N+7 | 18 | 15 | 011 | L5B2 | On Bobbin | Visual inspection Passed
| BS13-12 | Dummy | 14 | 8 | N/A | N/A | Dummy weld | * Result is passed * 640.2mpa (spec 530mpa) * Elongation 8% (spec 5%)

## 2619.8m
WELDING BREAK AT SPIRALING(BID 141KM SF 5X)-WELDING MACHINE BS13-11 (WSP18)
| Length | Weld Ref | Weld No | Series | Bobbin | Loading | Status | Remarks
| 2505.1m | N-5 | 20 | 15 | 006 | L6B2 | Laid on pipe | -Visual inspection passed
| 2176.4m | N-4 | 21 | 15 | 006 | L6B2 | Laid on pipe | -Visual inspection passed
| 2354.2m | N-3 | 22 | 15 | 001 | L6B1 | Laid on pipe | -Visual inspection passed
3 |  | N-2 | 23 | 15 | 015 | L7B2 | On Bobbin | -To be retrieve
| 2127.5m | N-1 | 24 | 15 | 001 | L6B1 | Laid on pipe | -Visual inspection passed
| 2619.8m | N | 25 | 15 | 015 | L7B2 | Failed | * Welding break during spiraling at length 2619.8m-Laying point
2 |  | N+1 | 26 | 15 | 012 | L7B1 | On Bobbin | -To be retrieve
1 |  | N+2 | 27 | 15 | 012 | L7B1 | On Bobbin | -To be retrieve
|  | N+3 | 28 | 15 | 007 | L8B1 | On Bobbin | -To perfromed MPI before laying
|  | N+4 | 29 | 15 | 007 | L8B1 | On Bobbin | -To perfromed MPI before laying